## Sheet1
Rock Name | SiO2 | Al2O3 | Fe2O3 | CaO | MgO | Na2O | P2O5 | TiO2 | K2O | MnO | BaO | SO3 | SrO | CuO | ZrO2 | ZnO | Y2O3 | Rb2O | Ga2O3 | Cl | Cr2O3 | NiO | CeO2 | Nb2O5
Atkinson Quartzite | 64.8 | 15.05 | 9.39 | 1.21 | 1.575 | 0.756 | 1.64 | 0.545 | 3.79 | 0.245 | 0.1023 | 0.0984 | 0.0104 | 0 | 0.07055 | 0.0271 | 0.01105 | 0.0205 | 0 | 0 | 0 | 0 | 0 | 0.00225
Woodboro Carbonate | 14.85 | 5.23 | 3.055 | 69.65 | 3.11 | 0 | 0.932 | 0.5775 | 1.865 | 0 | 0.07305 | 0.4155 | 0.103 | 0 | 0.0303 | 0.007 | 0 | 0.0117 | 0 | 0.05345 | 0 | 0 | 0 | 0
Plumstead Argillite Belt | 49.75 | 16.4 | 12.95 | 6.955 | 2.055 | 3.585 | 1.795 | 1.345 | 4.015 | 0.2345 | 0.2235 | 0.4225 | 0.07015 | 0 | 0.0635 | 0.033 | 0.01995 | 0.03785 | 0 | 0.0314 | 0 | 0 | 0.04075 | 0
Plumstead Argillite Stockpile | 47.25 | 17.6 | 11.9 | 8.34 | 2.93 | 3.98 | 1.57 | 1.17 | 4.17 | 0.2195 | 0.183 | 0.4395 | 0.07185 | 0 | 0.0367 | 0.02885 | 0.0166 | 0.0348 | 0 | 0.04565 | 0.0168 | 0 | 0.03585 | 0.00238
EI Hamburg Gneiss | 57.5 | 14.7 | 8.34 | 5.795 | 2.975 | 4.115 | 1.9 | 1.25 | 2.86 | 0.09225 | 0.116 | 0.132 | 0.07285 | 0.0249 | 0.0358 | 0.00842 | 0.0111 | 0.0193 | 0 | 0.0855 | 0 | 0 | 0 | 0.003805
Lehigh Asphalt Carbonate | 35.85 | 7.25 | 8.885 | 35.2 | 3.195 | 0.775 | 1.27 | 1.41 | 3.965 | 0.124 | 0.11475 | 1.6 | 0.199 | 0 | 0.0326 | 0.01425 | 0.0137 | 0.0291 | 0 | 0.042 | 0 | 0 | 0 | 0
Carbonate Dolomite | 12.5 | 2.97 | 2.42 | 55.5 | 24 | 0 | 0.8705 | 0.1795 | 1.3 | 0.06685 | 0.05475 | 0.04075 | 0.01805 | 0 | 0.0099 | 0 | 0 | 0 | 0 | 0.03835 | 0 | 0 | 0 | 0
Tilcon Diabase | 46.95 | 16.45 | 13.95 | 11.4 | 3.805 | 3.435 | 1.53 | 1.325 | 0.7145 | 0.195 | 0.048 | 0.05325 | 0.03885 | 0.03065 | 0.0243 | 0.018 | 0.004865 | 0.0043 | 0 | 0.0262 | 0 | 0 | 0 | 0
Hanson Glen Gneiss | 54.15 | 13.15 | 11.85 | 6.715 | 3.295 | 3.205 | 2.185 | 1.9 | 2.215 | 0.178 | 0.1565 | 0.7265 | 0.0542 | 0.0097 | 0.0752 | 0.03045 | 0.01495 | 0.005665 | 0 | 0.0685 | 0 | 0 | 0 | 0
Newhope Carbonate | 17.9 | 5.52 | 3.585 | 54.45 | 14.05 | 0.7885 | 0.943 | 0.574 | 1.71 | 0.118 | 0.101 | 0.1555 | 0.03665 | 0 | 0.04305 | 0 | 0.00319 | 0.008865 | 0 | 0 | 0 | 0 | 0 | 0
Eastern Wantage Carbonate | 14.5 | 4.99 | 1.565 | 42.45 | 33.95 | 0 | 0.574 | 0.1875 | 1.55 | 0.0295 | 0.04615 | 0.0787 | 0.0152 | 0 | 0.0111 | 0 | 0 | 0.00394 | 0 | 0.05525 | 0 | 0 | 0 | 0
Tilcon Oxford Carbonate | 7.29 | 1.96 | 5.755 | 74.05 | 8.47 | 0 | 0.742 | 0.356 | 0.301 | 0.336 | 0.0826 | 0.3385 | 0.255 | 0 | 0 | 0.1035 | 0.002955 | 0 | 0 | 0 | 0 | 0 | 0 | 0
Plumstead Argillite Lockatong | 50.1 | 18.55 | 10.2 | 6.93 | 2.52 | 4.55 | 1.48 | 1.165 | 3.645 | 0.186 | 0.1195 | 0.309 | 0.04635 | 0 | 0.04005 | 0.02565 | 0.0127 | 0.02415 | 0.00319 | 0.0415 | 0 | 0 | 0.0335 | 0.002045
Bechtesville Gneiss | 51.55 | 15.3 | 9.61 | 5.3 | 5.945 | 8.275 | 1.135 | 1.435 | 1.02 | 0.1155 | 0.09665 | 0.061 | 0.0408 | 0 | 0.0155 | 0.0105 | 0.005775 | 0.00382 | 0 | 0.0404 | 0 | 0 | 0.02085 | 0
OW Traprock Orange Bag | 20.7 | 21.75 | 22.85 | 14.9 | 10.065 | 5.075 | 1.57 | 1.635 | 0.4665 | 0.4355 | 0.1064 | 0.04655 | 0.08335 | 0.0538 | 0.04265 | 0.03005 | 0.008625 | 0 | 0 | 0.032 | 0.0977 | 0.05335 | 0 | 0
OW Traprock Orange Basalt | 41.4 | 18.8 | 13.2 | 12.3 | 7.13 | 3.43 | 1.33 | 1.28 | 0.411 | 0.329 | 0.0708 | 0.0314 | 0.0537 | 0.0483 | 0.0309 | 0.024 | 0.00435 | 0 | 0 | 0.064 | 0.0694 | 0.0317 | 0 | 0
OW Traprock Plain Stockpile | 43.2 | 16.1 | 10.25 | 8.575 | 10.4 | 9.41 | 0.6765 | 0.8265 | 0.2545 | 0.188 | 0.0237 | 0.0276 | 0.01705 | 0.01605 | 0.01405 | 0.009745 | 0.00251 | 0.000905 | 0 | 0.02385 | 0 | 0.0159 | 0 | 0
Tilcon Oxford Carbonate | 7.29 | 1.96 | 5.755 | 74.05 | 8.47 | 0 | 0.742 | 0.356 | 0.301 | 0.336 | 0.0826 | 0.3385 | 0.255 | 0 | 0 | 0.1035 | 0.002955 | 0 | 0 | 0 | 0 | 0 | 0 | 0